## PLA
PLA (våt) | [5 empty] | PLA (Tørr)
Temperatur (°C) | E-modul uke 0 (MPa) | E-modul uke 3 (MPa) | E-modul uke 6 (MPa) | E-modul uke 9 (MPa) | E-modul uke 12 (MPa) | Temperatur (°C) | E-modul uke 0 (MPa) | E-modul uke 3 (MPa) | E-modul uke 6 (MPa) | E-modul uke 9 (MPa) | E-modul uke 12 (MPa)
20 | 1460 | 1130 | 1150 | 1130 | 1010 | 20 | 1460 | 669 | 1100 | 1350 | N/A
40 | 1460 | 710 | 1100 | 1280 | 862 | 40 | 1460 | 830 | 1070 | 1320 | N/A
60 | 1460 | 1310 | N/A | N/A | N/A | 60 | 1460 | 815 | N/A | N/A | N/A
| SD/2 (uke 0) | SD/2 (uke 3) | SD/2 (uke 6) | SD/2 (Uke 9) | SD/2 (Uke 12) |  | SD/2 (Uke 0) | SD/2 (Uke 3) | SD/2 (Uke 6) | SD/2 (Uke 9) | SD/2 (Uke 12)
| 94 | 140.5 | 176 | 151 | 171 |  | 94 | 80.5 | 197 | 29.35 | 0
| 94 | 140 | 136 | 37.4 | 81.5 |  | 94 | 125 | 176.5 | 47.3 | 0
| 94 | 70.5 | 0 | 0 | 0 |  | 94 | 271 | 0 | 0 | 0
PLA (Våt) | [5 empty] | PLA (Tørr)
Temperatur (°C) | Tøyning uke 0 (%) | Tøyning uke 3 (%) | Tøyning uke 6 (%) | Tøyning uke 9 (%) | Tøyning uke 12 (%) | Temperatur (°C) | Tøyning uke 0 (%) | Tøyning uke 3 (%) | Tøyning uke 6 (%) | Tøyning uke 9 (%) | Tøyning uke 12 (%)
20 | 12.3 | 24.1 | 37.2 | 28.4 | 30.5 | 20 | 12.3 | 15 | 14.9 | 33.1 | N/A
40 | 12.3 | 42.1 | 34.4 | 24.1 | 17.7 | 40 | 12.3 | 30.4 | 26 | 35.8 | N/A
60 | 12.3 | 9.1 | N/A | N/A | N/A | 60 | 12.3 | 7.43 | N/A | N/A | N/A
| SD/2 (Uke 0) | SD/2 (Uke 3) | SD/2 (Uke 6) | SD/2 (Uke 9) | SD/2 (Uke 12) |  | SD/2 (Uke 0) | SD/2 (Uke 3) | SD/2 (Uke 6) | SD/2 (Uke 9) | SD/2 (Uke 12)
| 1.81 | 2.66 | 10.25 | 5.3 | 7.25 |  | 1.81 | 4.03 | 2.4 | 3.92 | 0
| 1.81 | 7.95 | 4.38 | 7 | 5.2 |  | 1.81 | 6.45 | 2.09 | 9.4 | 0
| 1.81 | 0.5 | 0 | 0 | 0 |  | 1.81 | 0.98 | 0 | 0 | 0

## PETG
PETG (Våt) | [5 empty] | PETG (Tørr)
Temperatur (°C) | E-modul uke 0 (MPa) | E-modul uke 3 (MPa) | E-modul uke 6 (MPa) | E-modul uke 9 (MPa) | E-modul uke 12 (MPa) | Temperatur (°C) | E-modul uke 0 (MPa) | E-modul uke 3 (MPa) | E-modul uke 6 (MPa) | E-modul uke 9 (MPa) | E-modul uke 12 (MPa)
20 | 862 | 771 | 895 | 827 | 485 | 20 | 862 | 645 | 820 | 863 | N/A
40 | 862 | 776 | 825 | 804 | 526 | 40 | 862 | 565 | 790 | 913 | N/A
60 | 862 | 515 | 768 | 735 | 817 | 60 | 862 | 665 | 824 | 830 | N/A
| SD/2 (Uke 0) | SD/2 (Uke 3) | SD/2 (Uke 6) | SD/2 (Uke 9) | SD/2 (Uke 12) |  | SD/2 (Uke 0) | SD/2 (Uke 3) | SD/2 (Uke 6) | SD/2 (Uke 9) | SD/2 (Uke 12)
| 7.45 | 5.75 | 61.5 | 12.35 | 17.75 |  | 7.45 | 63 | 3.96 | 10.85 | 0
| 7.45 | 14.25 | 9.45 | 16.05 | 9 |  | 7.45 | 75 | 26.85 | 73 | 0
| 7.45 | 88 | 8.55 | 102 | 15.85 |  | 7.45 | 92.5 | 10.1 | 11.4 | 0
PETG (Våt) | [5 empty] | PETG (Tørr)
Temperatur (°C) | Tøyning uke 0 (%) | Tøyning uke 3 (%) | Tøyning uke 6 (%) | Tøyning uke 9 (%) | Tøyning uke 12 (%) | Temperatur (°C) | Tøyning uke 0 (%) | Tøyning uke 3 (%) | Tøyning uke 6 (%) | Tøyning uke 9 (%) | Tøyning uke 12 (%)
20 | 11.2 | 16.8 | 43.1 | 12.7 | 21.9 | 20 | 11.2 | 13.3 | 11.9 | 12.4 | N/A
40 | 11.2 | 12.5 | 11.3 | 13.3 | 8.96 | 40 | 11.2 | 13.3 | 13.1 | 12.3 | N/A
60 | 11.2 | 68.1 | 34.6 | 19.3 | 17.9 | 60 | 11.2 | 25.7 | 13 | 16.3 | N/A
| SD/2 (Uke 0) | SD/2 (Uke 3) | SD/2 (Uke 6) | SD/2 (Uke 9) | SD/2 (Uke 12) |  | SD/2 (Uke 0) | SD/2 (Uke 3) | SD/2 (Uke 6) | SD/2 (Uke 9) | SD/2 (Uke 12)
| 0.09 | 5.4 | 23.55 | 0.45 | 14.5 |  | 0.09 | 0.3 | 0.42 | 0.32 | 0
| 0.09 | 0.33 | 0.15 | 0.15 | 0.32 |  | 0.09 | 0.27 | 0.23 | 0.3 | 0
| 0.09 | 48.1 | 24.75 | 5.5 | 6.6 |  | 0.09 | 8.2 | 0.45 | 4.83 | 0

## ASA
ASA (Våt) | [5 empty] | ASA (Tørr)
Temperatur (°C) | E-modul uke 0 (MPa) | E-modul uke 3 (MPa) | E-modul uke 6 (MPa) | E-modul uke 9 (MPa) | E-modul uke 12 (MPa) | Temperatur (°C) | E-modul uke 0 (MPa) | E-modul uke 3 (MPa) | E-modul uke 6 (MPa) | E-modul uke 9 (MPa) | E-modul uke 12 (MPa)
20 | 1030 | 846 | 844 | 931 | 504 | 20 | 1030 | 852 | 935 | 1020 | 1060
40 | 1030 | 863 | 912 | 923 | 618 | 40 | 1030 | 849 | 895 | 929 | 760
60 | 1030 | 882 | 902 | 959 | 979 | 60 | 1030 | 955 | 910 | 885 | 766
| SD/2 (Uke 0) | SD/2 (Uke 3) | SD/2 (Uke 6) | SD/2 (Uke 9) | SD/2 (Uke 12) |  | SD/2 (Uke 0) | SD/2 (Uke 3) | SD/2 (Uke 6) | SD/2 (Uke 9) | SD/2 (Uke 12)
| 38.3 | 17.2 | 18.4 | 27.95 | 84.5 |  | 38.3 | 7.65 | 28 | 66.5 | 0
| 38.3 | 40.65 | 16.45 | 33.35 | 98 |  | 38.3 | 24.7 | 9.75 | 56 | 0
| 38.3 | 12.3 | 10.5 | 24.65 | 17.25 |  | 38.3 | 70 | 13.9 | 11.25 | 0
ASA (Våt) | [5 empty] | ASA (Tørr)
Temperatur (°C) | Tøyning uke 0 (%) | Tøyning uke 3 (%) | Tøyning uke 6 (%) | Tøyning uke 9 (%) | Tøyning uke 12 (%) | Temperatur (°C) | Tøyning uke 0 (%) | Tøyning uke 3 (%) | Tøyning uke 6 (%) | Tøyning uke 9 (%) | Tøyning uke 12 (%)
20 | 11.6 | 10.2 | 8.21 | 9.08 | 6.49 | 20 | 11.6 | 11.1 | 8.33 | 8.98 | N/A
40 | 11.6 | 10.1 | 8.48 | 10 | 6.46 | 40 | 11.6 | 9.61 | 10.1 | 8.71 | N/A
60 | 11.6 | 9.57 | 8.66 | 10.2 | 8.28 | 60 | 11.6 | 10.3 | 8.93 | 10.4 | N/A
| SD/2 (Uke 0) | SD/2 (Uke 3) | SD/2 (Uke 6) | SD/2 (Uke 9) | SD/2 (Uke 12) |  | SD/2 (Uke 0) | SD/2 (uke 3) | SD/2 (Uke 6) | SD/2 (Uke 9) | SD/2 (Uke 12)
| 0.28 | 0.21 | 0.72 | 1.26 | 0.63 |  | 0.28 | 0.79 | 0.94 | 0.29 | 0
| 0.28 | 0.64 | 0.78 | 0.77 | 0.69 |  | 0.28 | 0.76 | 0.55 | 0.97 | 0
| 0.28 | 0.57 | 0.71 | 0.31 | 0.3 |  | 0.28 | 0.36 | 0.69 | 0.88 | 0

## Arrhenius
PLA (våt) | [9 empty] | Materiale | Tilstand | Intervall (°C) | Ea (J/mol) | Ea (KJ/mol)
Temperatur (°C) | 1000/T (1000 K⁻¹) | E-modul uke 0 (Mpa) | E-modul uke 3 (Mpa) | E-modul uke 6 (Mpa) | E-modul uke 9 (Mpa) | E-modul uke 12 (Mpa) |  | 1000/T (1000 K⁻¹) | Ln(k) (3 uker) | PLA | Våt | 20-40 | 31298.8844 | 31.2988844
20 | 3.412969 | 1460 | 1130 | 1150 | 1130 | 1010 |  | 3.412969 | 4.70048 | PLA | Våt | 40-60 | -69733.675 | -69.733675
40 | 3.194888 | 1460 | 710 | 1100 | 1280 | 862 |  | 3.194888 | 5.521461 | PLA | Tørr | 20-40 | -8675.659 | -8.675659
60 | 3.003003 | 1460 | 1310 | 0 | 0 | 0 |  | 3.003003 | 3.912023 | PLA | Tørr | 40-60 | 1019.2964 | 1.0192964
[10 empty] | PETG | Våt | 20-40 | -2154.1574 | -2.1541574
[10 empty] | PETG | Våt | 40-60 | 60441.9486 | 60.4419486
ΔE etter 3 uker (MPa) | ΔE etter 6 uker (MPa) | ΔE etter 9 uker (MPa) | ΔE etter 12 uker (MPa) | k, MPa/uke | k, MPa/uke | k, MPa/uke | k, MPa/uke |  |  | PETG | Tørr | 20-40 | 11964.6774 | 11.9646774
3 | 6 | 9 | 12 | 3 | 6 | 9 | 12 |  |  | PETG | Tørr | 40-60 | -17786.9716 | -17.7869716
330 | 310 | 330 | 450 | 110 | 51.66667 | 36.66667 | 37.5 |  |  | ASA | Våt | 20-40 | -3695.573 | -3.695573
750 | 360 | 180 | 598 | 250 | 60 | 20 | 1.328889 |  |  | ASA | Våt | 40-60 | 42367.3126 | 42.3673126
150 | 1460 | 1460 | 1460 | 50 | 243.3333 | 162.2222 | 121.6667 |  |  | ASA | Tørr | 20-40 | 636.8524 | 0.6368524
[10 empty] | ASA | Tørr | 40-60 | -38172.0682 | -38.1720682
PLA (tørr)
Temperatur (°C) | 1000/T (1000 K⁻¹) | E-modul uke 0 (Mpa) | E-modul uke 3 (Mpa) | E-modul uke 6 (Mpa) | E-modul uke 9 (Mpa) | E-modul uke 12 (Mpa) |  | 1000/T (1000 K⁻¹) | Ln(k) (3 uker)
20 | 3.412969 | 1460 | 669 | 1100 | 1350 | 1060 |  | 3.412969 | 5.574686
40 | 3.194888 | 1460 | 830 | 1070 | 1320 | 720 |  | 3.194888 | 5.347108
60 | 3.003003 | 1460 | 815 | N/A | N/A | N/A |  | 3.003003 | 5.370638
ΔE etter 3 uker (MPa) | ΔE etter 6 uker (MPa) | ΔE etter 9 uker (MPa) | ΔE etter 12 uker (MPa) | k (MPa/uke) | k (MPa/uke) | k (MPa/uke) | k (MPa/uke)
3 | 6 | 9 | 12 | 3 | 6 | 9 | 12
791 | 360 | 110 | 400 | 263.6667 | 60 | 12.22222 | 33.33333
630 | 390 | 140 | 740 | 210 | 65 | 15.55556 | 61.66667
645 | N/A | N/A | N/A | 215 | N/A | N/A | N/A
PETG (Våt)
Temperatur (°C) | 1000/T (1000 K⁻¹) | E-modul uke 0 (Mpa) | E-modul uke 3 (Mpa) | E-modul uke 6 (Mpa) | E-modul uke 9 (Mpa) | E-modul uke 12 (Mpa) |  | 1000/T (1000 K⁻¹) | Ln(k) (3 uker)
20 | 3.412969 | 862 | 771 | 895 | 827 | 485 |  | 3.412969 | 3.412247
40 | 3.194888 | 862 | 776 | 825 | 804 | 526 |  | 3.194888 | 3.355735
60 | 3.003003 | 862 | 515 | 768 | 735 | 817 |  | 3.003003 | 4.750712
ΔE etter 3 uker (MPa) | ΔE etter 6 uker (MPa) | ΔE etter 9 uker (MPa) | ΔE etter 12 uker (MPa) | k (MPa/uke) | k (MPa/uke) | k (MPa/uke) | k (MPa/uke)
3 | 6 | 9 | 12 | 3 | 6 | 9 | 12
91 | -33 | 35 | 377 | 30.33333 | -5.5 | 3.888889 | 31.41667
86 | 37 | 58 | 336 | 28.66667 | 6.166667 | 6.444444 | 28
347 | 94 | 127 | 45 | 115.6667 | 15.66667 | 14.11111 | 3.75
PETG (Tørr)
Temperatur (°C) | 1000/T (1000 K⁻¹) | E-modul uke 0 (Mpa) | E-modul uke 3 (Mpa) | E-modul uke 6 (Mpa) | E-modul uke 9 (Mpa) | E-modul uke 12 (Mpa) |  | 1000/T (1000 K⁻¹) | Ln(k) (3 uker)
20 | 3.412969 | 862 | 645 | 820 | 863 | 511 |  | 3.412969 | 4.281285
40 | 3.194888 | 862 | 565 | 790 | 913 | 559 |  | 3.194888 | 4.59512
60 | 3.003003 | 862 | 665 | 824 | 830 | 539 |  | 3.003003 | 4.184591
ΔE etter 3 uker (MPa) | ΔE etter 6 uker (MPa) | ΔE etter 9 uker (MPa) | ΔE etter 12 uker (MPa) | k (MPa/uke) | k (MPa/uke) | k (MPa/uke) | k (MPa/uke)
3 | 6 | 9 | 12 | 3 | 6 | 9 | 12
217 | 42 | -1 | 351 | 72.33333 | 7 | -0.1111111 | 29.25
297 | 72 | -51 | 303 | 99 | 12 | -5.666667 | 25.25
197 | 38 | 32 | 323 | 65.66667 | 6.333333 | 3.555556 | 26.91667
ASA (Våt)
Temperatur (°C) | 1000/T (1000 K⁻¹) | E-modul uke 0 (Mpa) | E-modul uke 3 (Mpa) | E-modul uke 6 (Mpa) | E-modul uke 9 (Mpa) | E-modul uke 12 (Mpa) |  | 1000/T (1000 K⁻¹) | Ln(k) (3 uker)
20 | 3.412969 | 1030 | 846 | 844 | 931 | 504 |  | 3.412969 | 4.116323
40 | 3.194888 | 1030 | 863 | 912 | 923 | 618 |  | 3.194888 | 4.019382
60 | 3.003003 | 1030 | 882 | 902 | 959 | 979 |  | 3.003003 | 4.997212
ΔE etter 3 uker (MPa) | ΔE etter 6 uker (MPa) | ΔE etter 9 uker (MPa) | ΔE etter 12 uker (MPa) | k (MPa/uke) | k (MPa/uke) | k (MPa/uke) | k (MPa/uke)
3 | 6 | 9 | 12 | 3 | 6 | 9 | 12
184 | 186 | 99 | 526 | 61.33333 | 31 | 11 | 43.83333
167 | 118 | 107 | 412 | 55.66667 | 19.66667 | 11.88889 | 34.33333
148 | 128 | 71 | 51 | 148 | 128 | 71 | 51
ASA (tørr)
Temperatur (°C) | 1000/T (1000 K⁻¹) | E-modul uke 0 (Mpa) | E-modul uke 3 (Mpa) | E-modul uke 6 (Mpa) | E-modul uke 9 (Mpa) | E-modul uke 12 (Mpa) |  | 1000/T (1000 K⁻¹) | Ln(k) (3 uker)
20 | 3.412969 | 1030 | 852 | 935 | 1020 | 1060 |  | 3.412969 | 4.083171
40 | 3.194888 | 1030 | 849 | 895 | 929 | 760 |  | 3.194888 | 4.099885
60 | 3.003003 | 1030 | 955 | 910 | 885 | 766 |  | 3.003003 | 3.218876
ΔE etter 3 uker (MPa) | ΔE etter 6 uker (MPa) | ΔE etter 9 uker (MPa) | ΔE etter 12 uker (MPa) | k (MPa/uke) | k (MPa/uke) | k (MPa/uke) | k (MPa/uke)
3 | 6 | 9 | 12 | 3 | 6 | 9 | 12
178 | 95 | 10 | -30 | 59.33333 | 15.83333 | 1.111111 | -2.5
181 | 135 | 101 | 270 | 60.33333 | 22.5 | 11.22222 | 22.5
75 | 120 | 145 | 264 | 25 | 20 | 16.11111 | 22